## Reynolds et al. (1997)
Resistivity (Ohm.m)
| Material | Range |  | Average
Sulphides | Chalcopyrite | 1.2e-05 | 0.3
| Pyrite | 2.9e-05 | 1.5
| Pyrrhotite | 6.5e-06 | 0.05
| Galena | 3e-05 | 300
| Sphalerite | 1.5 | 10000000
Oxides | Hematite | 0.0035 | 10000000
| Limonite | 1000 | 10000000
| Magnetite | 5e-05 | 5700
| llmenite | 0.001 | 50
| Quartz | 300 | 1000000
| Rock salt | 30 | 10000000000000
| Anthracite | 0.001 | 200000
| Lignite | 9 | 200
| Granite | 300 | 1300000
| Granite (weathered) | 30 | 500
| Syenite | 100 | 1000000
| Diorite | 10000 | 100000
| Gabbro | 1000 | 1000000
| Basalt | 10 | 13000000
| Schists (calcareous and mica) | 20 | 10000
| Schists (graphite) | 10 | 100
| Slates | 600 | 40000000
| Marble | 100 | 250000000
| Consolidated shales | 20 | 2000
| Conglomerates | 2000 | 10000
| Sandstones | 1 | 740000000
| Limestones | 50 | 10000000
| Dolomite | 350 | 5000
| Marls | 3 | 70
| Clays | 1 | 100
| Alluvium and sand | 10 | 800
| Moraine | 10 | 5000
| Hydrocarbon reservoir | 25 | 27.5
| Sherwood sandstone | 100 | 400
| Soil (40% clay) |  |  | 8
| Soil (20% clay) |  |  | 33
| Topsoil | 250 | 1700
| London clay | 4 | 20
| Lias clay | 10 | 15
| Boulder clay | 15 | 35
| Clay (very dry) | 50 | 150
| Mercia mudstone | 50 | 150
| Coal measures clay |  |  | 50
| Middle coal measures |  |  | 100
| Chalk | 50 | 150
| Coke | 0.2 | 8
| Gravel (dry) |  |  | 1400
| Gravel (saturated) |  |  | 100
| Quaternary/Recent sands | 50 | 100
| Ash |  |  | 4
| Colliery spoil | 10 | 20
| Pulverised fuel ash | 50 | 100
| Laterite | 800 | 1500
| Lateritic soil | 120 | 750
| Dry sandy soil | 80 | 1050
| Sand clay/clayey sand | 30 | 215
| Sand and gravel | 30 | 225
| Unsaturated landfill | 30 | 100
| Saturated landfill | 15 | 30
| Acid peat waters |  |  | 100
| Acid mine waters |  |  | 20
| Rainfall runoff | 20 | 100
| Landfill runoff | 10 | 50
| Glacier ice (temperate) | 2000000 | 120000000
| Glacier ice (polar)* | 50000 | 300000
| Permafrost | 1000 | 10000
* -10 – -60 °C

## Telford et al. (1990)
Resistivity (Ohm.m)
| Material | Range |  | Average
Minerals | Bismuthinite | 18 | 570
| Covellite | 3e-07 | 8e-05 | 2e-05
| Chalcocite | 3e-05 | 0.6 | 0.0001
| Chalcopyrite | 1.2e-05 | 0.3 | 0.004
| Bornite | 2.5e-05 | 0.5 | 0.003
| Pyrite | 2.9e-05 | 1.5 | 0.3
| Pyrrhotite | 6.5e-06 | 0.05 | 0.0001
| Cinnabar |  |  | 20000000
| Molybdenite | 0.001 | 1000000 | 10
| Galena | 3e-05 | 300 | 0.002
| Millerite |  |  | 3e-07
| Stannite | 0.001 | 6000
| Stibnite | 100000 | 1000000000000 | 5000000
| Sphalerite | 1.5 | 10000000 | 100
| Cobaltite | 0.00035 | 0.1
| Arsenopyrite | 2e-05 | 15 | 0.001
| Niccolite | 1e-07 | 0.002 | 2e-05
| Bauxite | 200 | 6000
| Cuprite | 0.001 | 300 | 30
| Chromite | 1 | 1000000
| Specularite |  |  | 0.006
| Hematite | 0.0035 | 10000000
| Limonite | 1000 | 10000000
| Magnetite | 5e-05 | 5700
| llmenite | 0.001 | 50
| Wolframite | 10 | 100000
| Pyrolusite | 0.005 | 10
| Quartz | 40000000000 | 200000000000000
| Cassiterite | 0.0004 | 10000 | 0.2
| Rutile | 30 | 1000 | 500
| Uraninite (pitchblende) | 1 | 200
| Anhydrite |  |  | 1000000000
| Calcite |  |  | 2000000000000
| Fluorite |  |  | 80000000000000
| Siderite |  |  | 70
| Rock salt | 30 | 10000000000000
| Sylvite | 100000000000 | 1000000000000
| Diamond | 10 | 100000000000000
| Serpentine | 200 | 3000
| Hornblende | 200 | 1000000
| Mica | 900 | 100000000000000
| Biotite | 200 | 1000000
| Bitum. coal | 0.6 | 100000
| Anthracite | 0.001 | 200000
| Lignite | 9 | 200
| Fire clay |  |  | 30
| Meteoric waters | 30 | 1000
| Surface waters (ign. Rocks) | 0.1 | 3000
| Surface waters (sediments) | 10 | 100
| Soil waters |  |  | 100
| Natural waters (ign. Rocks) | 0.5 | 150 | 9
| Natural waters (sediments) | 1 | 100 | 3
| Sea water |  |  | 0.2
| Saline waters, 3% |  |  | 0.15
| Saline waters, 20% |  |  | 0.05
Rocks and Sediments | Granite porphyry | 4500 | 1300000
| Feldspar porphyry |  |  | 4000
| Syenite | 100 | 1000000
| Diorite porphyry | 1900 | 28000
| Porphyrite | 10 | 50000
| Carbonatized porphyry | 2500 | 60000
| Quartz diorite | 20000 | 2000000
| Porphyry (various) | 60 | 10000
| Dacite |  |  | 20000
| Andesite | 170 | 45000
| Diabase (various) | 20 | 50000000
| Lavas | 100 | 50000
| Gabbro | 1000 | 1000000
| Basalt | 10 | 13000000
| Olivine norite | 1000 | 60000
| Peridotite | 3000 | 6500
| Hornfels | 8000 | 60000000
| Schists (calcareous and mica) | 20 | 10000
| Tuffs | 2000 | 100000
| Graphite schist | 10 | 100
| Slates (various) | 600 | 40000000
| Gneiss (various) | 68000 | 3000000
| Marble | 100 | 250000000
| Skarn | 250 | 250000000
| Quartzites (various) | 10 | 200000000
| Consolidated shales | 20 | 2000
| Argillites | 10 | 800
| Conglomerates | 2000 | 10000
| Sandstones | 1 | 640000000
| Limestones | 50 | 10000000
| Dolomite | 350 | 5000
| Unconsolidated wet clay |  |  | 20
| Marls | 3 | 70
| Clays | 1 | 100
| Oil sands | 4 | 800

## Palacky (1987)
Resistivity (Ohm.m)
| Material | Range |  | Average
Glacial sediments | Clays | 3.5 | 100
| Tills | 50 | 2000
| Sand and gravel | 500 | 10000
Sedimentary rocks | Shales | 5 | 30
| Sandstone | 45 | 1000
| Congolmerate | 1000 | 10000
| Lignite, coal | 10 | 500
| Dolomite, limestone | 30 | 3000
Water, Aquifers | Salt water | 0.2 | 1
| Fresh water | 2 | 100
| Permafrost | 500 | 100000
| Sea, ice | 20 | 1000

## Keller & Frischknecht (1966)
Resistivity (Ohm.m)
| Material | Range |  | Average
Igneous and Metamorphic Rocks | Granite | 5000 | 1000000
| Basalt | 1000 | 1000000
| Slate | 600 | 40000000
| Marble | 100 | 250000000
| Quartzite | 100 | 200000000
Sedimentary Rocks | Sandstone | 8 | 4000
| Shale | 20 | 2000
| Limestone | 50 | 400
Soils and waters | Clay | 1 | 100
| Alluvium | 10 | 800
| Groundwater (fresh) | 10 | 100
| Sea water |  |  | 0.2
Chemicals | Iron |  |  | 9.074e-08
| 0.01 M Potassium chloride |  |  | 0.708
| 0.01 M Sodium chloride |  |  | 0.843
| 0.01 M acetic acid |  |  | 6.13
| Xylene |  |  | 69980000000000000

## Export
Acid mine waters |  |  | 20
Acid peat waters |  |  | 100
Alluvium and sand | 10 | 800
Andesite | 170 | 45000
Anthracite | 0.001 | 200000
Argillites | 10 | 800
Ash |  |  | 4
Basalt | 10 | 13000000
Boulder clay | 15 | 35
Carbonatized porphyry | 2500 | 60000
Chalk | 50 | 150
Clay (very dry) | 50 | 150
Clays | 1 | 100
Coal measures clay |  |  | 50
Coke | 0.2 | 8
Colliery spoil | 10 | 20
Conglomerates | 2000 | 10000
Consolidated shales | 20 | 2000
Dacite |  |  | 20000
Diabase (various) | 20 | 50000000
Diorite | 10000 | 100000
Diorite porphyry | 1900 | 28000
Dolomite | 350 | 5000
Dry sandy soil | 80 | 1050
Feldspar porphyry |  |  | 4000
Gabbro | 1000 | 1000000
Glacier ice (polar) | 50000 | 300000
Glacier ice (temperate) | 2000000 | 120000000
Gneiss (various) | 68000 | 3000000
Granite | 300 | 1300000
Granite (weathered) | 30 | 500
Granite porphyry | 4500 | 1300000
Graphite schist | 10 | 100
Gravel (dry) |  |  | 1400
Gravel (saturated) |  |  | 100
Hornfels | 8000 | 60000000
Hydrocarbon reservoir | 25 | 27.5
Landfill runoff | 10 | 50
Laterite | 800 | 1500
Lateritic soil | 120 | 750
Lavas | 100 | 50000
Lias clay | 10 | 15
Lignite | 9 | 200
Limestones | 50 | 10000000
London clay | 4 | 20
Marble | 100 | 250000000
Marls | 3 | 70
Mercia mudstone | 50 | 150
Middle coal measures |  |  | 100
Moraine | 10 | 5000
Oil sands | 4 | 800
Olivine norite | 1000 | 60000
Peridotite | 3000 | 6500
Permafrost | 1000 | 10000
Porphyrite | 10 | 50000
Porphyry (various) | 60 | 10000
Pulverised fuel ash | 50 | 100
Quartz | 300 | 1000000
Quartz diorite | 20000 | 2000000
Quartzites (various) | 10 | 200000000
Quaternary/Recent sands | 50 | 100
Rainfall runoff | 20 | 100
Rock salt | 30 | 10000000000000
Sand and gravel | 30 | 225
Sand clay/clayey sand | 30 | 215
Sandstones | 1 | 700000000
Saturated landfill | 15 | 30
Schists (calcareous and mica) | 20 | 10000
Schists (graphite) | 10 | 100
Sherwood sandstone | 100 | 400
Skarn | 250 | 250000000
Slates (various) | 600 | 40000000
Soil (20% clay) |  |  | 33
Soil (40% clay) |  |  | 8
Syenite | 100 | 1000000
Topsoil | 250 | 1700
Tuffs | 2000 | 100000
Unconsolidated wet clay |  |  | 20
Unsaturated landfill | 30 | 100